## Наполнитель
Raw material | ЦЕНЫ, VAT RMB |  | Chemical Analysis,% | [7 empty] | BD
Short name | BK6 | BK5 | MgO | Al2O3 | SiO2 | CaO | Fe2O3 | TiO2 | C | LOI | g/cm3
FM 982 LC |  |  | 98.21 | 0.13 | 0.46 | 0.79 | 0.4 | - | - | 0.11 | 3.52
FM 98 LC |  |  | 98.06 | 0.14 | 0.48 | 0.84 | 0.43 | - | - | 0.13 | 3.52
FM 978 LC |  |  | 97.88 | 0.14 | 0.52 | 0.94 | 0.47 | - | - | 0.08 | 3.5
FM 975 LC |  |  | 98.14 | 0.12 | 0.41 | 0.72 | 0.51 | - | - | 0.1 | 3.51
FM 972 LC |  |  | 97.21 | 0.12 | 0.77 | 1.23 | 0.57 | - | - | 0.1 | 3.49
FM 97 LC |  |  | 97.11 | 0.18 | 0.69 | 1.18 | 0.77 | - | - | 0.2 | 3.48
FM 96,8 LC |  |  | 96.9 | 0.21 | 0.73 | 1.22 | 0.75 | - | - | 0.19 | 3.48
FM 96 LC |  |  | 96.18 | 0.28 | 1.05 | 1.46 | 0.78 | - | - | 0.15 | 3.43
FM 978 Ca/Si |  |  | 97.98 | 0.06 | 0.4 | 0.94 | 0.49 | - | - | 0.13 | 3.51
FM 975 Ca/Si |  |  | 97.53 | 0.15 | 0.56 | 1.17 | 0.49 | - | - | 0.11 | 3.51
FM 968 Ca/Si |  |  | 96.98 | 0.19 | 0.68 | 1.26 | 0.71 | - | - | 0.17 | 3.49
FM 978 |  |  | 97.96 | 0.12 | 0.6 | 0.78 | 0.39 | - | - | 0.15 | 3.51
FM 975 | 8000 | 8000 | 97.51 | 0.19 | 0.75 | 0.79 | 0.57 | - | - | 0.12 | 3.5
FM 972 |  |  | 97.21 | 0.17 | 0.9 | 1.1 | 0.48 | - | - | 0.14 | 3.5
FM 97 |  |  | 97.02 | 0.14 | 1.1 | 0.88 | 0.73 | - | - | 0.13 | 3.5
FM 968 |  |  | 96.89 | 0.18 | 1.24 | 1.02 | 0.6 | - | - | 0.07 | 3.46
FM 965 |  |  | 97.03 | 0.22 | 0.8 | 1.2 | 0.63 | - | - | 0.18 | 3.48
FM 962 |  |  | 96.65 | 0.12 | 0.8 | 1.62 | 0.69 | - | - | 0.12 | 3.48
FM 958 | 6000 | 6800 | 96.07 | 0.28 | 1.45 | 1.29 | 0.76 | - | - | 0.18 | 3.46
DBM 97 |  |  | 97.09 | 0.19 | 0.75 | 1.15 | 0.69 | - | - | 0.14 | 3.26
BFA 945 |  |  | 0.58 | 95.1 | 1.44 | - | 0.48 | 2.2 | - | 0 | 3.84
BFA 95 |  |  | 0.55 | 95.09 | 1.21 | 0.42 | 0.38 | 2.02 | - | 0.13 | 3.84
SWA |  |  | - | 98.34 | 0.36 | - | 0.23 | 1.68 | - | 0 | -
WA |  |  | 0.55 | 98.12 | 0.49 | - | 0.25 | - | - | 0.11 | -
Sp |  |  | 60.91 | 3.05 | 0.85 | 1.44 | 2.61 | 0.27 | - | 0.17 | 3.41
BFA92 |  |  | - | 92.42 | 2.39 | - | 1.12 | 2.88 | - | 0.25 | 3.83
B895 |  |  | - | 90 | 4.16 | - | 1.73 | 3.62 | - | 0.11 | 3.42
B89 |  |  | 0.53 | 89.35 | 4.03 | 0.6 | 1.27 | 3.7 | - | 0.27 | -
B88 |  |  | 0.63 | 87.43 | 5.65 | 0.82 | 1.74 | 3.49 | - | - | 3.33
B875 |  |  | 0.63 | 87.78 | 5.27 | 0.66 | 1.75 | 3.49 | - | 0.29 | 3.31
B87 |  |  | 0.67 | 87.32 | 5.42 | 0.63 | 1.76 | 3.13 | - | 0.32 | 3.31
a0AL2O3 |  |  | - | 98.95 | 0.1 | - | 0.05 | - | - | 0.1 | 3.93
TA |  |  | - | 99 | - | - | - | - | - | 0.2 | 3.5
Scrap LC |  |  | 75.12 | 5.02 | 3 | 1.23 | 0.99 | - | - | 15 | -
Scrap AMC | 2000 | 2000 | 0.44 | 94.88 | 0.79 | 0 | 0.33 | 2.37 | - | 0.1 | -
Scrap MC | 2300 | 2300 | 77.36 | 5.61 | 2.05 | 1.17 | 0.87 | - | - | 15.02 | -
SA90 |  |  | - | - | - | - | - | - | - | - | -
SA92 |  |  | - | - | - | - | - | - | - | - | -